## Sheet1
Temperature ℃ | Deposition Time (mins) | Hardness Value
500 | 60 | 298.98
500 | 60 | 322.53
500 | 60 | 334.55
500 | 60 | 320.91
500 | 60 | 286.45
500 | 60 | 351.28
500 | 60 | 323
500 | 60 | 302.61
500 | 60 | 334.08
500 | 60 | 328.22
500 | 60 | 352.14
500 | 60 | 327.65
500 | 60 | 283.75
500 | 60 | 317.67
500 | 60 | 314.49
500 | 60 | 336.8
500 | 60 | 384.22
500 | 60 | 285
500 | 60 | 360.67
500 | 60 | 351.37
500 | 60 | 434.95
500 | 60 | 326.69
500 | 60 | 303.23
500 | 60 | 371.13
500 | 60 | 381.61
500 | 60 | 402.16
500 | 60 | 387.03
500 | 60 | 348.28
500 | 60 | 385.54
500 | 60 | 405.34
500 | 60 | 399.28
500 | 60 | 414.81
500 | 60 | 516.61
500 | 60 | 395.5
500 | 60 | 412.82
500 | 60 | 364.96
500 | 60 | 384.41
500 | 60 | 401.17
500 | 60 | 413.91
500 | 60 | 415.85
500 | 60 | 416.38
500 | 60 | 326.83
500 | 60 | 403.51
500 | 60 | 356.97
500 | 60 | 368.26
500 | 60 | 362.5
500 | 60 | 361.57
500 | 60 | 361.18
500 | 60 | 353.49
500 | 60 | 366.22
500 | 90 | 354.98
500 | 90 | 440.02
500 | 90 | 330.43
500 | 90 | 411.51
500 | 90 | 421.87
500 | 90 | 382.37
500 | 90 | 384.2
500 | 90 | 358.85
500 | 90 | 393.24
500 | 90 | 351.17
500 | 90 | 325.5
500 | 90 | 355.6
500 | 90 | 396.55
500 | 90 | 364.96
500 | 90 | 363.03
500 | 90 | 341.71
500 | 90 | 326.93
500 | 90 | 371
500 | 90 | 361.32
500 | 90 | 390.79
500 | 90 | 393.85
500 | 90 | 349.67
500 | 90 | 328.33
500 | 90 | 425.14
500 | 90 | 358.9
500 | 90 | 374.83
500 | 90 | 388.09
500 | 90 | 430.99
500 | 90 | 365.05
500 | 90 | 353.7
500 | 90 | 377.13
500 | 90 | 405.3
500 | 90 | 409.26
500 | 90 | 401.71
500 | 90 | 412.8
500 | 90 | 403.22
500 | 90 | 401.63
500 | 90 | 394.48
500 | 90 | 373.02
500 | 90 | 446.04
500 | 90 | 351.67
500 | 90 | 394.3
500 | 90 | 400.01
500 | 90 | 349.87
500 | 90 | 355.9
500 | 90 | 352.72
500 | 90 | 370.03
500 | 90 | 367.62
500 | 90 | 361.45
500 | 90 | 377.81
500 | 120 | 409.2
500 | 120 | 388.2
500 | 120 | 401.3
500 | 120 | 406.02
500 | 120 | 404.63
500 | 120 | 400.47
500 | 120 | 384.28
500 | 120 | 410.81
500 | 120 | 366.99
500 | 120 | 400.73
500 | 120 | 355.01
500 | 120 | 434.34
500 | 120 | 393.5
500 | 120 | 412.72
500 | 120 | 402.76
500 | 120 | 404.65
500 | 120 | 397.36
500 | 120 | 382.42
500 | 120 | 380.56
500 | 120 | 391.42
500 | 120 | 398.52
500 | 120 | 405.32
500 | 120 | 406.51
500 | 120 | 401.13
500 | 120 | 402.11
500 | 120 | 403.98
500 | 120 | 406.93
500 | 120 | 404.78
500 | 120 | 400.79
500 | 120 | 402.13
500 | 120 | 410.27
500 | 120 | 400.43
500 | 120 | 519.42
500 | 120 | 430.03
500 | 120 | 383.97
500 | 120 | 406.22
500 | 120 | 382.15
500 | 120 | 429.35
500 | 120 | 423.95
500 | 120 | 437.47
500 | 120 | 401.88
500 | 120 | 408.49
500 | 120 | 395.87
500 | 120 | 388.08
500 | 120 | 410.23
500 | 120 | 389.2
500 | 120 | 426.9
500 | 120 | 408.23
500 | 120 | 401.5
500 | 120 | 379.3
600 | 60 | 414.24
600 | 60 | 425.98
600 | 60 | 452.38
600 | 60 | 404.05
600 | 60 | 409.86
600 | 60 | 406.98
600 | 60 | 419.9
600 | 60 | 448.73
600 | 60 | 407.16
600 | 60 | 412.8
600 | 60 | 400.18
600 | 60 | 422.65
600 | 60 | 414.82
600 | 60 | 400.48
600 | 60 | 402.3
600 | 60 | 401.24
600 | 60 | 402.86
600 | 60 | 411.64
600 | 60 | 404.32
600 | 60 | 402.43
600 | 60 | 400.57
600 | 60 | 401.34
600 | 60 | 402.55
600 | 60 | 414.96
600 | 60 | 401.47
600 | 60 | 406
600 | 60 | 403.54
600 | 60 | 492.76
600 | 60 | 404.38
600 | 60 | 401.47
600 | 60 | 403.39
600 | 60 | 402.01
600 | 60 | 423.54
600 | 60 | 400.34
600 | 60 | 409.77
600 | 60 | 405.42
600 | 60 | 410.43
600 | 60 | 400.51
600 | 60 | 402.59
600 | 60 | 402.78
600 | 60 | 408.17
600 | 60 | 429.9
600 | 60 | 403.93
600 | 60 | 402.12
600 | 60 | 401.84
600 | 60 | 400.58
600 | 60 | 401.4
600 | 60 | 401.96
600 | 60 | 400.35
600 | 60 | 401.4
600 | 60 | 402.57
600 | 90 | 403.64
600 | 90 | 407.68
600 | 90 | 404.58
600 | 90 | 469.74
600 | 90 | 402.93
600 | 90 | 409.89
600 | 90 | 423.57
600 | 90 | 444
600 | 90 | 400.72
600 | 90 | 444.85
600 | 90 | 411.01
600 | 90 | 435.75
600 | 90 | 453.36
600 | 90 | 459.27
600 | 90 | 406.01
600 | 90 | 495.27
600 | 90 | 499.94
600 | 90 | 461.79
600 | 90 | 403.44
600 | 90 | 445.64
600 | 90 | 442.5
600 | 90 | 430.76
600 | 90 | 497.3
600 | 90 | 402.94
600 | 90 | 411.65
600 | 90 | 447.35
600 | 90 | 416.3
600 | 90 | 401.3
600 | 90 | 428.98
600 | 90 | 432.57
600 | 90 | 412.36
600 | 90 | 413.69
600 | 90 | 416.02
600 | 90 | 427.24
600 | 90 | 429.82
600 | 90 | 449.98
600 | 90 | 453.57
600 | 90 | 443.44
600 | 90 | 458.46
600 | 90 | 430.22
600 | 90 | 431.18
600 | 90 | 437.93
600 | 90 | 467.69
600 | 90 | 449.07
600 | 90 | 429.52
600 | 90 | 406.9
600 | 90 | 406.93
600 | 90 | 427.58
600 | 90 | 410.03
600 | 90 | 407.47
600 | 120 | 588.02
600 | 120 | 446.57
600 | 120 | 440.6
600 | 120 | 406.36
600 | 120 | 402.65
600 | 120 | 540.62
600 | 120 | 412.06
600 | 120 | 400.4
600 | 120 | 400.37
600 | 120 | 417.41
600 | 120 | 434.73
600 | 120 | 486.4
600 | 120 | 501.68
600 | 120 | 412.38
600 | 120 | 466.63
600 | 120 | 406.05
600 | 120 | 412.52
600 | 120 | 406.09
600 | 120 | 417.74
600 | 120 | 470.67
600 | 120 | 402.98
600 | 120 | 410.87
600 | 120 | 408.34
600 | 120 | 424.34
600 | 120 | 410.12
600 | 120 | 419.56
600 | 120 | 539.79
600 | 120 | 427.63
600 | 120 | 510.87
600 | 120 | 413.09
600 | 120 | 419.09
600 | 120 | 409.88
600 | 120 | 439.6
600 | 120 | 408.89
600 | 120 | 417.66
600 | 120 | 403.52
600 | 120 | 457.84
600 | 120 | 407.59
600 | 120 | 483.08
600 | 120 | 403
600 | 120 | 409.09
600 | 120 | 401.97
600 | 120 | 413.43
600 | 120 | 604.85
600 | 120 | 622.37
600 | 120 | 434.56
600 | 120 | 436.91
600 | 120 | 456.95
600 | 120 | 471.53
600 | 120 | 506.09
700 | 60 | 503.07
700 | 60 | 510.49
700 | 60 | 507.55
700 | 60 | 516.08
700 | 60 | 505.25
700 | 60 | 506.45
700 | 60 | 530.41
700 | 60 | 471.13
700 | 60 | 505.69
700 | 60 | 513.53
700 | 60 | 496.78
700 | 60 | 485.9
700 | 60 | 573.56
700 | 60 | 505.67
700 | 60 | 505.3
700 | 60 | 515.57
700 | 60 | 504.5
700 | 60 | 501.71
700 | 60 | 513.33
700 | 60 | 509
700 | 60 | 503.59
700 | 60 | 512.35
700 | 60 | 536.9
700 | 60 | 505.25
700 | 60 | 612.84
700 | 60 | 505.36
700 | 60 | 597.14
700 | 60 | 570.38
700 | 60 | 773.55
700 | 60 | 560.39
700 | 60 | 502.07
700 | 60 | 578.78
700 | 60 | 533.32
700 | 60 | 517.65
700 | 60 | 518.95
700 | 60 | 501.87
700 | 60 | 604.15
700 | 60 | 505.85
700 | 60 | 458.95
700 | 60 | 533.65
700 | 60 | 502.34
700 | 60 | 512.35
700 | 60 | 504.09
700 | 60 | 520.53
700 | 60 | 475.54
700 | 60 | 592.89
700 | 60 | 517.32
700 | 60 | 524.3
700 | 60 | 569.39
700 | 60 | 631.72
700 | 90 | 739.68
700 | 90 | 584.26
700 | 90 | 619.03
700 | 90 | 643.46
700 | 90 | 636.33
700 | 90 | 636.17
700 | 90 | 746.52
700 | 90 | 554.57
700 | 90 | 645.67
700 | 90 | 602.36
700 | 90 | 603.52
700 | 90 | 554.15
700 | 90 | 637.06
700 | 90 | 660.69
700 | 90 | 602.71
700 | 90 | 615.48
700 | 90 | 585.09
700 | 90 | 631.22
700 | 90 | 622.89
700 | 90 | 658.17
700 | 90 | 601.28
700 | 90 | 600.09
700 | 90 | 539.83
700 | 90 | 605.05
700 | 90 | 624.31
700 | 90 | 602.83
700 | 90 | 720.67
700 | 90 | 652.77
700 | 90 | 604.02
700 | 90 | 560.06
700 | 90 | 515.08
700 | 90 | 615.72
700 | 90 | 586.3
700 | 90 | 516.74
700 | 90 | 587.21
700 | 90 | 524.71
700 | 90 | 639.25
700 | 90 | 587.07
700 | 90 | 553.78
700 | 90 | 735.64
700 | 90 | 550.17
700 | 90 | 477.71
700 | 90 | 760.82
700 | 90 | 502.87
700 | 90 | 799.69
700 | 90 | 505.26
700 | 90 | 591.5
700 | 90 | 661.92
700 | 90 | 545.33
700 | 90 | 592.02
700 | 120 | 649.87
700 | 120 | 671.92
700 | 120 | 555.35
700 | 120 | 595.26
700 | 120 | 531.16
700 | 120 | 582.43
700 | 120 | 625.32
700 | 120 | 544.41
700 | 120 | 638.52
700 | 120 | 527.71
700 | 120 | 508.43
700 | 120 | 548.88
700 | 120 | 531.07
700 | 120 | 763.59
700 | 120 | 642.29
700 | 120 | 662.11
700 | 120 | 697.43
700 | 120 | 558.74
700 | 120 | 485.92
700 | 120 | 686.94
700 | 120 | 543.62
700 | 120 | 642.28
700 | 120 | 520.56
700 | 120 | 555.71
700 | 120 | 602.18
700 | 120 | 717.56
700 | 120 | 646.44
700 | 120 | 561.24
700 | 120 | 744.72
700 | 120 | 679.5
700 | 120 | 638.43
700 | 120 | 504.81
700 | 120 | 519.13
700 | 120 | 631.56
700 | 120 | 504.02
700 | 120 | 856.03
700 | 120 | 560.55
700 | 120 | 766.39
700 | 120 | 529.2
700 | 120 | 671.21
700 | 120 | 613.84
700 | 120 | 463.57
700 | 120 | 453.88
700 | 120 | 669.3
700 | 120 | 616.86
700 | 120 | 715.95
700 | 120 | 617.84
700 | 120 | 626.81
700 | 120 | 605.36
700 | 120 | 685.81